## Product
2000MY
60-05
60-10
60-19
28-44
2M2964A16A2
301-25
Belt : | FC5 |  |  |  |  | 3NVT
A150-2
Construction | [5 empty] | A225-3
A33QF
B1200COS
B1200CT
B1200RT
B1500CBS
B1500COS
B1500FF
B2000COS
B2014
B22CF
B23CF
Top Cover |  | Bottom Cover |  | Plies / Weaving |  | B2500CBS
B30CF
Material : | Polyester | Material : | PU | Number of plies : | 1 | B33CF
Color : | Green | Color : | Green | Fabric Material : | Polyester | B3500CBS
Profile : | Text. | Profile : | Text. | Lateral Rigidity (Weft) : | Rigid | B4500CBS
Thickness : | - | Thickness : | - | Internal Material : | - | BLUE1200COS
Hardness - ShA : | - | Hardness - ShA : | - |  |  | CU-85P.125
EC4/1 0+0
F19CK
Working Characteristics | [5 empty] | F3101
FA11-1CC
Overall Thickness : | 0.02 | Overall Weight - lbs/ft² : | 0.07 | Working Temperature (°F) : | 5 / 194 | FA11-1CE
Working Load - lbs/in : | 28 | % Of Elongation : | 1 |  |  | FA2PC
|  |  |  | Coefficient of friction - Bottom |  | FC23GP
|  |  |  | -On Steel | 0.17 | FC2TCE
|  |  |  | -On Plastic | 0.12 | FC-2UF
|  |  |  | -On Rollers | 0.05 | FC5
FELB-2.5-ACR ITO50
Minimum Diameter (F) | 0,31'' |  | F = Flexing |  |  | FELW-1.6
Minimum Diameter (C) | 0,31'' |  | C = Back Flexing |  |  | FELW-2.5
FMB-2
FMB-3
FMB-3-MC
Recommended Joint : Metallic | [5 empty] | FMB-3-SD
FMW-2
Alligator® Lacing | 00 | Bolt Hinged Fasteners | N/R |  |  | FMW-3
Clipper® Lacing | 25 | Rivet Hinged Fasteners | N/R |  |  | FNT-5P
Ready Set™ Fasteners | N/R |  |  |  |  | FP01-2
FP01-3
FP02-3
Recommended Joint : Endless | [5 empty] | FP03-2
FP04-3
Hot Splice | EZD |  |  | Cold Splice | N/R | FP04-5
Cooking Temperature (°F) | On Demand |  |  | Glue To Use | N/R | FP04-7
Pressure (lbs) | On Demand |  |  |  |  | FP04-9
FP05-4
FP02-3
Other Specifications | [5 empty] | FP06-3
FP08-3H
FDA | Yes | Antistatic | No | Antimicrobial | No | FP10-3
FP11-1
FP11-2
FP11-2B
FP11-2NF
Transforce Beltal Inc. · 2664 Principale · Dunham, Québec, Canada · J0E 1M0 | [5 empty] | FP11-2NFB
(800)363-2358 · Tel:(450)263-3735 · Fax:(450)263-8958 | [5 empty] | FP13-3
www.transforcebeltal.com | [5 empty] | FP14-2
FP15-2CK
FP15-2M
FP15-3DP
FP16-3B
FP16-3O
FP17-2CO
FP19-3
FP20-2B
FP20-2G
FP21-3
FP21-4
FP21-5
FP22-2
FP24-2
FP24-2W
FP25-2T
FP25-3T
FP27-2
FP32-2
FP32-2W
GG4E RFQ
GT-02
H12Y1R
HSW-3
HSW-4
I150-2
I150-2CT
I225-3
I225-3HT
I225-3PG5
L1000
L500
LIN.062
LIN.125
LIN.187
LIN.25
LIN.375
LIN.5
MINI DIAMOND.31
N30CY
NEO.062
NEO.125
NEO.25
NIT.062
NIT.125
NIT.25
NIT.375
NOVO40
NOVO60
NP6660
NT90
P08EF
P18EF
P2220 3/16x1/16
P2220 3/16xBR MOR
P3330 1/16x1/16 - HT
P3330 3/16x1/16
P3330 3/16xBR MOR
P3330 MRTx1/32
P3330 Vx1/32
P4440 1/4x1/16
P9PH
PG.125
PG.25
PG.375
PG.5
PT0.9 0-0
PT1.2 0-U2
PYR-2
PYR-3
R1200UCOS
SBR.062
SBR.125
SBR.187
SBR.25
SBR.375
SBR.5
SL-10
SPC25
ST200/U
T/NPW
T04/U
T22/PU
TT120/AS
TT140/F
TT162-B
TT162-W
TT191/AS/XH
TT20-RP
TT59
V12SCF
W1200COS
W1200CT
XH500-3
XH500-4
XH500-6